## binding_energy_difference
Metal | Adsorbate/Dopant | Binding Energy Difference (eV)
Ag | H | -1.19345783
Au | H | -1.831707
Cd | H | -0.00989721
Co | H | -0.6758204
Cr | H | -0.3381026
Cu | H | -0.8518813
Fe | H | 0.03683125
Ir | H | -1.392095
Mn | H | 0.02989866
Mo | H | -0.3479986
Nb | H | -0.3571088
Ni | H | -0.5339798
Pd | H | -0.6422098
Pt | H | -1.23859
Rh | H | -1.350937
Ru | H | -0.9004883
V | H | -0.3407621
W | H | -0.1181823
Zn | H | 0.00444657
Ag | OH | -0.67545908
Au | OH | -0.1466414
Cd | OH | -0.0579001
Co | OH | -1.13486638
Cr | OH | -1.68792
Cu | OH | -0.8833568
Fe | OH | -0.9848265
Ir | OH | -0.3349152
Mn | OH | -1.220147
Mo | OH | -1.700004
Nb | OH | -1.6918
Ni | OH | -0.5550115
Pd | OH | -0.01431828
Pt | OH | -0.1483263
Rh | OH | -0.4490547
Ru | OH | -0.99726991
V | OH | -1.736183
W | OH | -1.21596596
Zn | OH | 0.03837657
Ag | F | -1.49464
Au | F | -0.818033
Cd | F | -0.4649931
Co | F | -1.86326992
Cr | F | -2.45350563
Cu | F | -1.64926664
Fe | F | -1.722915
Ir | F | -0.8729125
Mn | F | -1.883645
Mo | F | -2.41753163
Nb | F | -2.38297916
Ni | F | -1.188027
Pd | F | -0.6273188
Pt | F | -0.1980595
Rh | F | -1.168266
Ru | F | -1.627651
V | F | -2.467012
W | F | -1.87226215
Zn | F | -0.6427185
Au | NO2 | -0.3314087
Cd | NO2 | 0.02641707
Co | NO2 | -1.33633396
Cr | NO2 | -1.91937886
Cu | NO2 | -1.108926
Fe | NO2 | -1.190343
Ir | NO2 | -0.4378851
Mn | NO2 | -1.34025
Mo | NO2 | -1.89045254
Ni | NO2 | -0.7247424
Pd | NO2 | -0.2529622
Pt | NO2 | -0.09915974
Rh | NO2 | -0.6567223
V | NO2 | -1.911437
W | NO2 | -1.34813664
Zn | NO2 | -0.1164622

## atomic_properties
Atom | Atomic Number, Z | Pauling’s electronegativity, χP | Martynov–Batsanov electronegativity, χMB | Ionization Energy, IE (eV) |  | Electron Affinity, EA (eV) | Sublimation enthalpy, ΔH_sub (kJ/mol) | Standard molar enthalpy of formation, ΔH_f (kJ/mol M) | ΔH_sub - ΔH_f (eV) | Zunger and Cohen orbital radius (a.u.) |  | Waber and Cromer orbital radius (Å) |  | Valence Electron number, Nval | Miedema Parameters
|  |  |  | First | Second |  |  |  |  | rs | rp | rs | rp |  | η^(1/3) ((density unit)^(1/3)) | ϕ (Volt)
Ag | 47 | 1.93 | 1.07 | 7.57623 | 21.47746 | 1.304475 | 284.9 | -15.55 | 3.113956 | 1.045 | 1.33 | 1.286 | 0.462 | 11 | 1.39 | 4.45
Au | 79 | 2.4 | 1.19 | 9.22553 | 20.2 | 2.30863 | 368.2 | 9.65 | 3.716122 | 1.21 | 1.45 | 1.187 | 0.51 | 11 | 1.57 | 5.15
Cd | 48 | 1.69 | 1.4 | 8.99382 | 16.90831 | -0.7 | 111.8 | -258.4 | 3.836866 | 0.985 | 1.23 | 1.184 | 0.445 | 12 | 1.24 | 4.05
Co | 27 | 1.88 | 1.72 | 7.88101 | 17.084 | 0.662256 | 426.7 | -297 | 7.500648 | 0.92 | 1.1 | 1.181 | 0.355 | 9 | 1.75 | 5.1
Cr | 24 | 1.66 | 2 | 6.76651 | 16.4857 | 0.67584 | 397.48 | -598 | 10.31746 | 1.07 | 1.37 | 1.453 | 0.416 | 6 | 1.73 | 4.65
Cu | 29 | 1.9 | 1.08 | 7.72638 | 20.2924 | 1.235775 | 337.4 | -157.3 | 5.127222 | 0.88 | 1.16 | 1.191 | 0.325 | 11 | 1.47 | 4.55
Fe | 26 | 1.83 | 1.67 | 7.9024 | 16.1877 | 0.151 | 415.5 | -412.1 | 8.577499 | 0.95 | 1.16 | 1.227 | 0.373 | 8 | 1.77 | 4.93
Ir | 77 | 2.2 | 1.87 | 8.96702 | 17.42009 | 1.5638 | 669 | -274.1 | 9.774576 | 1.16 | 1.468 | 1.227 | 0.536 | 9 | 1.83 | 5.55
Mn | 25 | 1.55 | 2.04 | 7.43402 | 15.64 | -0.5 | 283.3 | -520 | 8.325646 | 0.99 | 1.23 | 1.278 | 0.392 | 7 | 1.61 | 4.45
Mo | 42 | 2.16 | 1.94 | 7.09243 | 16.16 | 0.74725 | 658.98 | -745.1 | 14.55231 | 1.22 | 1.5 | 1.52 | 0.535 | 6 | 1.77 | 4.65
Nb | 41 | 1.6 | 2.03 | 6.75885 | 14 | 0.916 | 733 | -949.75 | 17.44053 | 1.23 | 1.53 | 1.589 | 0.586 | 5 | 1.62 | 4
Ni | 28 | 1.91 | 1.76 | 7.6398 | 18.16884 | 1.15716 | 430.1 | -244.75 | 6.994351 | 0.96 | 1.22 | 1.139 | 0.339 | 10 | 1.75 | 5.2
Pd | 46 | 2.2 | 2.08 | 8.3369 | 19.43 | 0.56214 | 376.6 | -85.4 | 4.788309 | 1.08 | 1.37 | 0 | 0.479 | 10 | 1.67 | 5.45
Pt | 78 | 2.2 | 1.91 | 8.9588 | 18.563 | 2.1251 | 565.7 | -54.3 | 6.425869 | 1.24 | 1.46 | 1.221 | 0.523 | 10 | 1.78 | 5.65
Rh | 45 | 2.28 | 1.99 | 7.4589 | 18.08 | 1.14289 | 556 | -171.5 | 7.540032 | 1.11 | 1.41 | 1.364 | 0.496 | 9 | 1.76 | 5.4
Ru | 44 | 2.2 | 1.97 | 7.3605 | 16.76 | 1.04638 | 650.6 | -305 | 9.90413 | 1.145 | 1.46 | 1.41 | 0.515 | 8 | 1.83 | 5.4
V | 23 | 1.63 | 2.22 | 6.74619 | 14.618 | 0.525 | 515.5 | -775.3 | 13.37825 | 1.09 | 1.34 | 1.401 | 0.439 | 5 | 1.64 | 4.25
W | 74 | 1.7 | 1.79 | 7.86403 | 16.1 | 0.81626 | 851 | -842.9 | 17.5561 | 1.22 | 1.515 | 1.36 | 0.582 | 6 | 1.81 | 4.8
Zn | 30 | 1.65 | 1.44 | 9.394197 | 17.96439 | -0.6 | 130.4 | -350.5 | 4.984194 | 0.82 | 1.06 | 1.065 | 0.311 | 12 | 1.32 | 4.1
Mg | 12 | 1.31 | 1.31 | 7.646235 | 15.03527 | -0.4 | 147.1 | -601.6 | 7.759755 | 0.9 | 1.13 | 1.279 | 0.247 | 2 | 1.17 | 3.45
O | 8 | 3.44 | 3.32 | 13.61805 | 35.1211 | 1.4611135 | 249.229 | 0 | 0 | 0.285 | 0.18 | 0.45 | 0.414 | 6 | 0 | 0

## adsorbate_properties
Adsorbate | Ionization Energy, IE (eV) | Electron Affinity, EA (eV) | Valence Electron number, Nval | Coordination Number | Bond Disscociation Energy (kJ/mol) | Pauling’s electronegativity , χP | Pauling’s electronegativity difference, χP | Martynov–Batsanov electronegativity, χMB | Martynov–Batsanov electronegativity difference, χMB
H | 13.59844 | 0.754195 | 1 | 1 | 429.74 | 2.2 | 2.2 | 2.1 | 2.1
OH | 13.017 | 1.8276488 | 7 | 2 | 358.2 | 3.44 | 1.24 | 3.32 | 1.22
NO2 | 9.586 | 2.273 | 17 | 2 | 358.2 | 3.44 | 0.84 | 3.32 | 0.75
F | 17.4228 | 3.4011897 | 7 | 1 | 445.6 | 3.98 | 3.98 | 3.78 | 3.78