## binding_energy_difference
Metal | Adsorbate/Dopant | Binding Energy Difference (eV)
Ag | Al | -1.503852
Au | Al | -2.252755
Cd | Al | -0.01254456
Co | Al | -0.9728677
Cr | Al | -0.59841
Cu | Al | -1.289377
Fe | Al | -0.3675926
Ir | Al | -1.772003
Mn | Al | -0.2489653
Mo | Al | -0.61070214
Nb | Al | -0.6750272
Ni | Al | -0.8410976
Pd | Al | -0.9401757
Pt | Al | -1.546079
Rh | Al | -1.727669
Ru | Al | -1.253502
V | Al | -0.6468646
W | Al | -0.4036618
Zn | Al | -0.00505943
Ag | B | -1.478853
Au | B | -2.194098
Cd | B | 0.08453974
Co | B | -0.8909395
Cr | B | -0.6221513
Cu | B | -1.32198343
Fe | B | -0.3811811
Ir | B | -1.87587909
Mn | B | -0.3130563
Mo | B | -0.663858
Nb | B | -0.8365229
Ni | B | -0.8918003
Pd | B | -0.94860645
Pt | B | -1.509024
Rh | B | -1.846231
Ru | B | -1.3948
V | B | -0.77108726
W | B | -0.4523241
Zn | B | 0.09834497
Ag | Li | -1.18029
Au | Li | -0.67390695
Cd | Li | -0.2610065
Co | Li | -1.48810571
Cr | Li | -2.223608
Cu | Li | -1.423029
Fe | Li | -1.54466047
Ir | Li | -0.8742264
Mn | Li | -1.81460638
Mo | Li | -2.24848765
Nb | Li | -2.26499567
Ni | Li | -1.037433
Pd | Li | -0.506665
Pt | Li | -0.2267291
Rh | Li | -1.007672
Ru | Li | -1.55316631
V | Li | -2.29844696
W | Li | -1.800907
Zn | Li | -0.545254
Ag | Na | -1.21165
Au | Na | -0.6858843
Cd | Na | -0.3204997
Co | Na | -1.6894092
Cr | Na | -2.230363
Cu | Na | -1.432934
Fe | Na | -1.546534
Ir | Na | -0.8877918
Mn | Na | -1.89360618
Mo | Na | -2.27547233
Nb | Na | -2.299336
Ni | Na | -1.042721
Pd | Na | -0.55595381
Pt | Na | -0.2459651
Rh | Na | -1.032064
Ru | Na | -1.56954148
V | Na | -2.32644603
W | Na | -1.85330382
Zn | Na | -0.584222

## atomic_properties
Atom | Atomic Number, Z | Pauling’s electronegativity, χP | Martynov–Batsanov electronegativity, χMB | Ionization Energy, IE (eV) |  | Electron Affinity, EA (eV) | Sublimation enthalpy, ΔH_sub (kJ/mol) | Standard molar enthalpy of formation, ΔH_f (kJ/mol M) | ΔH_sub - ΔH_f (eV) | Zunger and Cohen orbital radius (a.u.) |  | Waber and Cromer orbital radius (Å) |  | Valence Electron number, Nval | Miedema Parameters
|  |  |  | First | Second |  |  |  |  | rs | rp | rs | rp |  | η^(1/3) ((density unit)^(1/3)) | ϕ (Volt)
Ag | 47 | 1.93 | 1.07 | 7.57623 | 21.47746 | 1.304475 | 284.9 | -15.55 | 3.113956 | 1.045 | 1.33 | 1.286 | 0.462 | 11 | 1.39 | 4.45
Au | 79 | 2.4 | 1.19 | 9.22553 | 20.2 | 2.30863 | 368.2 | 9.65 | 3.716122 | 1.21 | 1.45 | 1.187 | 0.51 | 11 | 1.57 | 5.15
Cd | 48 | 1.69 | 1.4 | 8.99382 | 16.90831 | -0.7 | 111.8 | -258.4 | 3.836866 | 0.985 | 1.23 | 1.184 | 0.445 | 12 | 1.24 | 4.05
Co | 27 | 1.88 | 1.72 | 7.88101 | 17.084 | 0.662256 | 426.7 | -297 | 7.500648 | 0.92 | 1.1 | 1.181 | 0.355 | 9 | 1.75 | 5.1
Cr | 24 | 1.66 | 2 | 6.76651 | 16.4857 | 0.67584 | 397.48 | -598 | 10.31746 | 1.07 | 1.37 | 1.453 | 0.416 | 6 | 1.73 | 4.65
Cu | 29 | 1.9 | 1.08 | 7.72638 | 20.2924 | 1.235775 | 337.4 | -157.3 | 5.127222 | 0.88 | 1.16 | 1.191 | 0.325 | 11 | 1.47 | 4.55
Fe | 26 | 1.83 | 1.67 | 7.9024 | 16.1877 | 0.151 | 415.5 | -412.1 | 8.577499 | 0.95 | 1.16 | 1.227 | 0.373 | 8 | 1.77 | 4.93
Ir | 77 | 2.2 | 1.87 | 8.96702 | 17.42009 | 1.5638 | 669 | -274.1 | 9.774576 | 1.16 | 1.468 | 1.227 | 0.536 | 9 | 1.83 | 5.55
Mn | 25 | 1.55 | 2.04 | 7.43402 | 15.64 | -0.5 | 283.3 | -520 | 8.325646 | 0.99 | 1.23 | 1.278 | 0.392 | 7 | 1.61 | 4.45
Mo | 42 | 2.16 | 1.94 | 7.09243 | 16.16 | 0.74725 | 658.98 | -745.1 | 14.55231 | 1.22 | 1.5 | 1.52 | 0.535 | 6 | 1.77 | 4.65
Nb | 41 | 1.6 | 2.03 | 6.75885 | 14 | 0.916 | 733 | -949.75 | 17.44053 | 1.23 | 1.53 | 1.589 | 0.586 | 5 | 1.62 | 4
Ni | 28 | 1.91 | 1.76 | 7.6398 | 18.16884 | 1.15716 | 430.1 | -244.75 | 6.994351 | 0.96 | 1.22 | 1.139 | 0.339 | 10 | 1.75 | 5.2
Pd | 46 | 2.2 | 2.08 | 8.3369 | 19.43 | 0.56214 | 376.6 | -85.4 | 4.788309 | 1.08 | 1.37 | 0 | 0.479 | 10 | 1.67 | 5.45
Pt | 78 | 2.2 | 1.91 | 8.9588 | 18.563 | 2.1251 | 565.7 | -54.3 | 6.425869 | 1.24 | 1.46 | 1.221 | 0.523 | 10 | 1.78 | 5.65
Rh | 45 | 2.28 | 1.99 | 7.4589 | 18.08 | 1.14289 | 556 | -171.5 | 7.540032 | 1.11 | 1.41 | 1.364 | 0.496 | 9 | 1.76 | 5.4
Ru | 44 | 2.2 | 1.97 | 7.3605 | 16.76 | 1.04638 | 650.6 | -305 | 9.90413 | 1.145 | 1.46 | 1.41 | 0.515 | 8 | 1.83 | 5.4
V | 23 | 1.63 | 2.22 | 6.74619 | 14.618 | 0.525 | 515.5 | -775.3 | 13.37825 | 1.09 | 1.34 | 1.401 | 0.439 | 5 | 1.64 | 4.25
W | 74 | 1.7 | 1.79 | 7.86403 | 16.1 | 0.81626 | 851 | -842.9 | 17.5561 | 1.22 | 1.515 | 1.36 | 0.582 | 6 | 1.81 | 4.8
Zn | 30 | 1.65 | 1.44 | 9.394197 | 17.96439 | -0.6 | 130.4 | -350.5 | 4.984194 | 0.82 | 1.06 | 1.065 | 0.311 | 12 | 1.32 | 4.1
Mg | 12 | 1.31 | 1.31 | 7.646235 | 15.03527 | -0.4 | 147.1 | -601.6 | 7.759755 | 0.9 | 1.13 | 1.279 | 0.247 | 2 | 1.17 | 3.45
O | 8 | 3.44 | 3.32 | 13.61805 | 35.1211 | 1.4611135 | 249.229 | 0 | 0 | 0.285 | 0.18 | 0.45 | 0.414 | 6 | 0 | 0

## dopant_properties
Atom | Atomic Number, Z | Pauling’s electronegativity, χP | Martynov–Batsanov electronegativity, χMB | Ionization Energy, IE (eV) |  | Electron Affinity, EA (eV) | Sublimation enthalpy, ΔH_sub (kJ/mol) | Standard molar enthalpy of formation, ΔH_f (kJ/mol M) | ΔH_sub - ΔH_f (eV) | Zunger and Cohen orbital radius (a.u.) |  | Waber and Cromer orbital radius (Å) |  | Valence Electron number, Nval | Miedema Parameters |  | Ionization Energy, IE (eV) |  | Electron Affinity, EA (eV)
|  |  |  | First | Second |  |  |  |  | rs | rp | rs | rp |  | η^(1/3) ((density unit)^(1/3)) | ϕ (Volt) | First | Second
Al | 13 | 1.61 | 1.64 | 119.992 | 153.825 | 28.44765 | 330.9 | -837.85 | 12.11328 | 0.77 | 0.905 | 1.044 | 1.312 | 3 | 1.39 | 4.2 | 5.985768 | 18.82855 | 0.43283
B | 5 | 2.04 | 1.9 | 259.37521 | 340.2258 | 37.93064 | 565 | -636.75 | 12.4553 | 0.48 | 0.315 | 0.769 | 0.776 | 3 | 1.55 | 4.75 | 8.29802 | 25.1548 | 0.279723
Li | 3 | 0.98 | 0.9 | 75.64 | 122.45429 | 5.391719 | 159.3 | -317.15 | 4.938073 | 0.985 | 0.625 | 1.586 | 0 | 1 | 0.98 | 2.85 | 5.391719 | 75.64 | 0.618049
Na | 11 | 0.93 | 0.89 | 47.2864 | 71.62 | 5.139076 | 107.5 | -260.2 | 3.810955 | 1.1 | 1.55 | 1.713 | 0.278 | 1 | 0.82 | 2.7 | 5.139076 | 47.2864 | 0.547926
|  |  |  | For most stable oxidized ion | [12 empty] | For neutral atom