## binding_energy_difference
Metal | Adsorbate/Dopant | Binding Energy Difference (eV)
Ag | H | -1.19345783
Au | H | -1.831707
Co | H | -0.6758204
Cu | H | -0.8518813
Fe | H | 0.03683125
Ir | H | -1.392095
Mn | H | 0.02989866
Ni | H | -0.5339798
Pd | H | -0.6422098
Pt | H | -1.23859
Rh | H | -1.350937
Ru | H | -0.9004883
V | H | -0.3407621
Ag | OH | -0.67545908
Au | OH | -0.1466414
Co | OH | -1.13486638
Cu | OH | -0.8833568
Fe | OH | -0.9848265
Ir | OH | -0.3349152
Mn | OH | -1.220147
Ni | OH | -0.5550115
Pd | OH | -0.01431828
Pt | OH | -0.1483263
Rh | OH | -0.4490547
Ru | OH | -0.99726991
V | OH | -1.736183
Ag | NO2
Au | NO2 | -0.3314087
Co | NO2 | -1.33633396
Cu | NO2 | -1.108926
Fe | NO2 | -1.190343
Ir | NO2 | -0.4378851
Mn | NO2 | -1.34025
Ni | NO2 | -0.7247424
Pd | NO2 | -0.2529622
Pt | NO2 | -0.09915974
Rh | NO2 | -0.6567223
Ru | NO2
V | NO2 | -1.911437
Ag | F | -1.49464
Au | F | -0.818033
Co | F | -1.86326992
Cu | F | -1.64926664
Fe | F | -1.722915
Ir | F | -0.8729125
Mn | F | -1.883645
Ni | F | -1.188027
Pd | F | -0.6273188
Pt | F | -0.1980595
Rh | F | -1.168266
Ru | F | -1.627651
V | F | -2.467012
Ag | Na | -1.21165
Au | Na | -0.6858843
Co | Na | -1.6894092
Cu | Na | -1.432934
Fe | Na | -1.546534
Ir | Na | -0.8877918
Mn | Na | -1.89360618
Ni | Na | -1.042721
Pd | Na | -0.55595381
Pt | Na | -0.2459651
Rh | Na | -1.032064
Ru | Na | -1.56954148
V | Na | -2.32644603
Ag | Li | -1.181877
Au | Li | -0.6754941
Co | Li | -1.489693
Cu | Li | -1.42461575
Fe | Li | -1.546248
Ir | Li | -0.8758136
Mn | Li | -1.816194
Ni | Li | -1.03902
Pd | Li | -0.5082522
Pt | Li | -0.2283163
Rh | Li | -1.009259
Ru | Li | -1.554754
V | Li | -2.300034
Ag | Al | -1.503852
Au | Al | -2.252755
Co | Al | -0.9728677
Cu | Al | -1.289377
Fe | Al | -0.3675926
Ir | Al | -1.772003
Mn | Al | -0.2489653
Ni | Al | -0.8410976
Pd | Al | -0.9401757
Pt | Al | -1.546079
Rh | Al | -1.727669
Ru | Al | -0.9873875
V | Al | -0.6468646
Ag | B | -3.074281
Au | B | -3.792324
Co | B | -2.55433237
Cu | B | -2.917677
Fe | B | -0.9510973
Ir | B | -3.47239756
Mn | B | -0.9363869
Ni | B | -2.489888
Pd | B | -2.545322
Pt | B | -3.108797
Rh | B | -3.051839
Ru | B | -2.992481
V | B | -0.9260175

## atomic_properties
Atom | Atomic Number, Z | Pauling’s electronegativity, χP | Martynov–Batsanov electronegativity, χMB | Ionization Energy, IE (eV) |  | Electron Affinity, EA (eV) | Sublimation enthalpy, ΔH_sub (kJ/mol) | Standard molar enthalpy of formation, ΔH_f (kJ/mol M) | ΔH_sub - ΔH_f (eV) | Zunger and Cohen orbital radius (a.u.) |  | Waber and Cromer orbital radius (Å) |  | Valence Electron number, Nval | Miedema Parameters
|  |  |  | First | Second |  |  |  |  | rs | rp | rs | rp |  | η^(1/3) ((density unit)^(1/3)) | ϕ (Volt)
Ag | 47 | 1.93 | 1.07 | 7.57623 | 21.47746 | 1.304475 | 284.9 | -15.55 | 3.115396 | 1.045 | 1.33 | 1.286 | 0.462 | 11 | 1.39 | 4.45
Au | 79 | 2.4 | 1.19 | 9.22553 | 20.2 | 2.30863 | 368.2 | 9.65 | 3.71784 | 1.21 | 1.45 | 1.187 | 0.51 | 11 | 1.57 | 5.15
Co | 27 | 1.88 | 1.72 | 7.88101 | 17.084 | 0.662256 | 426.7 | -297 | 7.504117 | 0.92 | 1.1 | 1.181 | 0.355 | 9 | 1.75 | 5.1
Cu | 29 | 1.9 | 1.08 | 7.72638 | 20.2924 | 1.235775 | 337.4 | -157.3 | 5.129593 | 0.88 | 1.16 | 1.191 | 0.325 | 11 | 1.47 | 4.55
Fe | 26 | 1.83 | 1.67 | 7.9024 | 16.1877 | 0.151 | 415.5 | -412.1 | 8.581466 | 0.95 | 1.16 | 1.227 | 0.373 | 8 | 1.77 | 4.93
Ir | 77 | 2.2 | 1.87 | 8.96702 | 17.42009 | 1.5638 | 669 | -274.1 | 9.779097 | 1.16 | 1.468 | 1.227 | 0.536 | 9 | 1.83 | 5.55
Mn | 25 | 1.55 | 2.04 | 7.43402 | 15.64 | -0.52 | 283.3 | -520 | 8.329497 | 0.99 | 1.23 | 1.278 | 0.392 | 7 | 1.61 | 4.45
Ni | 28 | 1.91 | 1.76 | 7.6398 | 18.16884 | 1.15716 | 430.1 | -244.75 | 6.997586 | 0.96 | 1.22 | 1.139 | 0.339 | 10 | 1.75 | 5.2
Pd | 46 | 2.2 | 2.08 | 8.3369 | 19.43 | 0.56214 | 376.6 | -85.4 | 4.790523 | 1.08 | 1.37 |  | 0.479 | 10 | 1.67 | 5.45
Pt | 78 | 2.2 | 1.91 | 8.9588 | 18.563 | 2.1251 | 565.7 | -54.3 | 6.428841 | 1.24 | 1.46 | 1.221 | 0.523 | 10 | 1.78 | 5.65
Rh | 45 | 2.28 | 1.99 | 7.4589 | 18.08 | 1.14289 | 556 | -171.5 | 7.543519 | 1.11 | 1.41 | 1.364 | 0.496 | 9 | 1.76 | 5.4
Ru | 44 | 2.2 | 1.97 | 7.3605 | 16.76 | 1.04638 | 650.6 | -305 | 9.90871 | 1.145 | 1.46 | 1.41 | 0.515 | 8 | 1.83 | 5.4
V | 23 | 1.63 | 2.22 | 6.74619 | 14.618 | 0.525 | 515.5 | -775.3 | 13.38443 | 1.09 | 1.34 | 1.401 | 0.439 | 5 | 1.64 | 4.25
Mg | 12 | 1.31 | 1.31 | 7.646235 | 15.03527 | -0.415 | 147.1 | -601.6 | 7.763344 | 0.9 | 1.13 | 1.279 | 0.247 | 2 | 1.17 | 3.45
O | 8 | 3.44 | 3.32 | 13.61805 | 35.1211 | 1.4611135 | 249.229 |  |  | 0.285 | 0.18 | 0.45 | 0.414 | 6

## dopant_properties
Atom | Atomic Number, Z | Pauling’s electronegativity, χP | Martynov–Batsanov electronegativity, χMB | Ionization Energy, IE (eV) |  | Electron Affinity, EA (eV) | Sublimation enthalpy, ΔH_sub (kJ/mol) | Standard molar enthalpy of formation, ΔH_f (kJ/mol M) | ΔH_sub - ΔH_f (eV) | Zunger and Cohen orbital radius (a.u.) |  | Waber and Cromer orbital radius (Å) |  | Valence Electron number, Nval | Miedema Parameters |  | Ionization Energy, IE (eV) |  | Electron Affinity, EA (eV)
|  |  |  | First | Second |  |  |  |  | rs | rp | rs | rp |  | η^(1/3) ((density unit)^(1/3)) | ϕ (Volt) | First | Second
Na | 11 | 0.93 | 0.89 | 47.2864 | 71.62 | -5.139076 | 107.5 | -260.2 | 3.812717 | 1.1 | 1.55 | 1.713 | 0.278 | 1 | 0.82 | 2.7 | 5.139076 | 47.2864 | 0.547926
Al | 13 | 1.61 | 1.64 | 119.992 | 153.825 | -28.44765 | 330.9 | -837.85 | 12.11888 | 0.77 | 0.905 | 1.044 | 1.312 | 3 | 1.39 | 4.2 | 5.985768 | 18.82855 | 0.43283
Li | 3 | 0.98 | 0.9 | 75.64 | 122.45429 | -5.391719 | 159.3 | -317.15 | 4.940357 | 0.985 | 0.625 | 1.586 |  | 1 | 0.98 | 2.85 | 5.391719 | 75.64 | 0.618049
B | 5 | 2.04 | 1.9 | 259.37521 | 340.2258 | -37.93064 | 565 | -636.75 | 12.46106 | 0.48 | 0.315 | 0.769 | 0.776 | 3 | 1.55 | 4.75 | 8.29802 | 25.1548 | 0.279723
|  |  |  | For most stable oxidized ion | [12 empty] | For neutral atom

## adsorbate_properties
Adsorbate | Ionization Energy, IE (eV) | Electron Affinity, EA (eV) | Valence Electron number, Nval | Proton affinity (kJ/mol) | Coordination Number | Bond Disscociation Energy (kJ/mol) | Pauling’s electronegativity , χP | Pauling’s electronegativity difference, χP | Martynov–Batsanov electronegativity, χMB | Martynov–Batsanov electronegativity difference, χMB
H | 13.59844 | 0.754195 | 1 |  | 1 | 429.74 | 2.2 | 2.2 | 2.1 | 2.1
OH | 13.017 | 1.8276488 | 7 | 593.2 | 2 | 358.2 | 3.44 | 1.24 | 3.32 | 1.22
NO2 | 9.586 | 2.273 | 17 | 591 | 2 | 358.2 | 3.44 | 0.84 | 3.32 | 0.75
F | 17.4228 | 3.4011897 | 7 | 340.1 | 1 | 445.6 | 3.98 | 3.98 | 3.78 | 3.78